## COMPRESSION M30
Days | % | Cement | F.A | C.A | HDPE | CS-EXP | ANN | RSM
3 | 0 | 320 | 855 | 1199 | 0 | 12.35 | 5.416369 | 14.6097
3 | 2.5 | 323 | 833.63 | 1200 | 21.37 | 11.78 | 14.80025 | 13.37777
3 | 5 | 323 | 812.25 | 1200 | 42.75 | 12.25 | 12.87665 | 14.75252
3 | 7.5 | 323 | 790.88 | 1200 | 64.12 | 13.75 | 13.9433 | 16.48588
3 | 10 | 323 | 769.5 | 1200 | 85.5 | 10.36 | 10.89685 | 13.62241
7 | 0 | 320 | 855 | 1199 | 0 | 21.65 | 13.02012 | 18.71274
7 | 2.5 | 323 | 833.63 | 1200 | 21.37 | 21.25 | 21.96294 | 17.70181
7 | 5 | 323 | 812.25 | 1200 | 42.75 | 21.85 | 19.35151 | 19.03023
7 | 7.5 | 323 | 790.88 | 1200 | 64.12 | 23.52 | 20.98011 | 21.13621
7 | 10 | 323 | 769.5 | 1200 | 85.5 | 22.36 | 17.64375 | 18.22641
28 | 0 | 320 | 855 | 1199 | 0 | 32.44 | 28.73307 | 33.27973
28 | 2.5 | 323 | 833.63 | 1200 | 21.37 | 31.25 | 38.19462 | 33.42904
28 | 5 | 323 | 812.25 | 1200 | 42.75 | 33.45 | 33.84641 | 34.51424
28 | 7.5 | 323 | 790.88 | 1200 | 64.12 | 38.65 | 39.43013 | 38.57649
28 | 10 | 323 | 769.5 | 1200 | 85.5 | 35.24 | 35.04435 | 35.42348
60 | 0 | 320 | 855 | 1199 | 0 | 33.11 | 33.18521 | 32.94782
60 | 2.5 | 323 | 833.63 | 1200 | 21.37 | 35.09375 | 36.38289 | 34.86512
60 | 5 | 323 | 812.25 | 1200 | 42.75 | 36.3267 | 33.06749 | 35.57971
60 | 7.5 | 323 | 790.88 | 1200 | 64.12 | 42.9015 | 42.53152 | 42.62293
60 | 10 | 323 | 769.5 | 1200 | 85.5 | 38.4116 | 37.98327 | 39.0993
pp
Days | % | Cement | F.A | C.A | PP | CS | ANN | RSM
3 | 0 | 320 | 855 | 1199 | 12.35 | 12.35 | 12.34673 | 12.35
3 | 2.5 | 323 | 833.63 | 1200 | 10.25 | 10.25 | 20.28659 | 10.25
3 | 5 | 323 | 812.25 | 1200 | 12.85 | 12.85 | 14.6376 | 12.85
3 | 7.5 | 323 | 790.88 | 1200 | 11.6 | 11.6 | 11.5944 | 11.6
3 | 10 | 323 | 769.5 | 1200 | 10.85 | 10.85 | 10.86773 | 10.85
7 | 0 | 320 | 855 | 1199 | 21.65 | 21.65 | 21.6425 | 21.65
7 | 2.5 | 323 | 833.63 | 1200 | 20.65 | 20.65 | 20.60253 | 20.65
7 | 5 | 323 | 812.25 | 1200 | 22.5 | 22.5 | 20.02305 | 22.5
7 | 7.5 | 323 | 790.88 | 1200 | 20.85 | 20.85 | 20.83467 | 20.85
7 | 10 | 323 | 769.5 | 1200 | 18.65 | 18.65 | 21.72246 | 18.65
28 | 0 | 320 | 855 | 1199 | 32.44 | 32.44 | 32.43942 | 32.44
28 | 2.5 | 323 | 833.63 | 1200 | 33.24 | 33.24 | 33.18103 | 33.24
28 | 5 | 323 | 812.25 | 1200 | 35.45 | 35.45 | 35.4109 | 35.45
28 | 7.5 | 323 | 790.88 | 1200 | 33.89 | 33.89 | 33.86096 | 33.89
28 | 10 | 323 | 769.5 | 1200 | 33.21 | 33.21 | 33.3611 | 33.21
60 | 0 | 320 | 855 | 1199 | 33.11 | 33.11 | 37.44597 | 33.11
60 | 2.5 | 323 | 833.63 | 1200 | 40.7043744 | 40.7043744 | 40.69188 | 40.7043744
60 | 5 | 323 | 812.25 | 1200 | 39.3495 | 39.3495 | 39.33978 | 39.3495
60 | 7.5 | 323 | 790.88 | 1200 | 38.2957 | 38.2957 | 38.28924 | 38.2957
60 | 10 | 323 | 769.5 | 1200 | 40.5162 | 40.5162 | 40.50234 | 40.5162

## COMPRESSION M40
Days | % | Cement | F.A | C.A-20mm | CA-12mm | HDPE | CS- EXP | RSM | ANN
3 | 0 | 334 | 765 | 889 | 222 | 0 | 17.85 | 20.05369 | 17.6099
3 | 2.5 | 335 | 745.88 | 890 | 221 | 19.12 | 14.73 | 16.62665 | 12.27973
3 | 5 | 335 | 726.75 | 890 | 221 | 38.25 | 15.23 | 18.07984 | 13.92748
3 | 7.5 | 335 | 707.63 | 890 | 221 | 57.37 | 17.19 | 19.49905 | 14.96171
3 | 10 | 335 | 688.5 | 890 | 221 | 76.5 | 12.95 | 16.38974 | 14.77436
7 | 0 | 334 | 765 | 889 | 222 | 0 | 29.2 | 25.5709 | 27.27886
7 | 2.5 | 335 | 745.88 | 890 | 221 | 19.12 | 25.27 | 22.16982 | 23.11592
7 | 5 | 335 | 726.75 | 890 | 221 | 38.25 | 26.03 | 23.83451 | 24.55805
7 | 7.5 | 335 | 707.63 | 890 | 221 | 57.37 | 27.97 | 25.02689 | 25.22802
7 | 10 | 335 | 688.5 | 890 | 221 | 76.5 | 26.52 | 22.12908 | 24.58355
28 | 0 | 334 | 765 | 889 | 222 | 0 | 42.8 | 44.88538 | 43.98061
28 | 2.5 | 335 | 745.88 | 890 | 221 | 19.12 | 40.9 | 41.6206 | 45.85357
28 | 5 | 335 | 726.75 | 890 | 221 | 38.25 | 44.8 | 44.39566 | 44.89517
28 | 7.5 | 335 | 707.63 | 890 | 221 | 57.37 | 42.6 | 44.39719 | 43.03066
28 | 10 | 335 | 688.5 | 890 | 221 | 76.5 | 42.5 | 42.60975 | 43.66464
60 | 0 | 334 | 765 | 889 | 222 | 0 | 43.8 | 43.14003 | 44.3147
60 | 2.5 | 335 | 745.88 | 890 | 221 | 19.12 | 39.6 | 40.08293 | 39.95091
60 | 5 | 335 | 726.75 | 890 | 221 | 38.25 | 44.8 | 44.54999 | 44.34696
60 | 7.5 | 335 | 707.63 | 890 | 221 | 57.37 | 43.9 | 42.73687 | 44.19873
60 | 10 | 335 | 688.5 | 890 | 221 | 76.5 | 41.8 | 42.64143 | 42.23346

## Sheet1
Days | % | Cement | F.A | C.A-20mm | CA-12.5mm | PP | CS- EXP | RSM | ANN
3 | 0 | 320 | 765 | 889 | 222 | 0 | 17.85 | 20.06319 | 22.06177
3 | 2.5 | 323 | 745.88 | 890 | 221 | 19.12 | 12.15 | 14.31711 | 12.15104
3 | 5 | 323 | 726.75 | 890 | 221 | 38.25 | 15.23 | 18.00469 | 15.2249
3 | 7.5 | 323 | 707.63 | 890 | 221 | 57.37 | 13.75 | 15.96182 | 13.74761
3 | 10 | 323 | 688.5 | 890 | 221 | 76.5 | 12.86 | 13.9994 | 12.85817
7 | 0 | 320 | 765 | 889 | 222 | 0 | 29.2 | 25.57266 | 29.19781
7 | 2.5 | 323 | 745.88 | 890 | 221 | 19.12 | 23.89 | 20.0533 | 19.3304
7 | 5 | 323 | 726.75 | 890 | 221 | 38.25 | 25.98 | 23.86737 | 24.40092
7 | 7.5 | 323 | 707.63 | 890 | 221 | 57.37 | 24.12 | 21.83062 | 23.65994
7 | 10 | 323 | 688.5 | 890 | 221 | 76.5 | 21.58 | 19.9947 | 21.58069
28 | 0 | 320 | 765 | 889 | 222 | 0 | 42.8 | 44.86553 | 44.67047
28 | 2.5 | 323 | 745.88 | 890 | 221 | 19.12 | 38.6 | 40.53641 | 38.59974
28 | 5 | 323 | 726.75 | 890 | 221 | 38.25 | 45.9 | 45.01459 | 45.88676
28 | 7.5 | 323 | 707.63 | 890 | 221 | 57.37 | 42.6 | 43.00994 | 42.59934
28 | 10 | 323 | 688.5 | 890 | 221 | 76.5 | 41.8 | 41.83813 | 41.79864
60 | 0 | 320 | 765 | 889 | 222 | 0 | 43.8 | 43.14861 | 43.80328
60 | 2.5 | 323 | 745.88 | 890 | 221 | 19.12 | 40.9 | 40.63319 | 40.6335
60 | 5 | 323 | 726.75 | 890 | 221 | 38.25 | 45.9 | 46.12335 | 45.86907
60 | 7.5 | 323 | 707.63 | 890 | 221 | 57.37 | 44.5 | 44.16761 | 44.49062
60 | 10 | 323 | 688.5 | 890 | 221 | 76.5 | 43.6 | 44.00777 | 43.59633

## FLEXURE M30
Days | % | Cement | F.A | C.A | HDPE | CS- EXP | ANN | RSM
3 | 0 | 320 | 855 | 1199 | 0 | 1.58 | 1.546731 | 1.830894
3 | 2.5 | 323 | 833.63 | 1200 | 21.37 | 1.68 | 1.7153 | 1.788423
3 | 5 | 323 | 812.25 | 1200 | 42.75 | 1.59 | 1.759292 | 2.019538
3 | 7.5 | 323 | 790.88 | 1200 | 64.12 | 1.77 | 1.666942 | 2.236508
3 | 10 | 323 | 769.5 | 1200 | 85.5 | 1.31 | 1.536897 | 1.765123
7 | 0 | 320 | 855 | 1199 | 0 | 2.86 | 2.909196 | 2.508979
7 | 2.5 | 323 | 833.63 | 1200 | 21.37 | 2.95 | 2.958641 | 2.455805
7 | 5 | 323 | 812.25 | 1200 | 42.75 | 3.08 | 3.13979 | 2.684387
7 | 7.5 | 323 | 790.88 | 1200 | 64.12 | 3.27 | 3.218536 | 2.962386
7 | 10 | 323 | 769.5 | 1200 | 85.5 | 3.13 | 3.153301 | 2.488468
28 | 0 | 320 | 855 | 1199 | 0 | 4.8 | 4.608942 | 4.934474
28 | 2.5 | 323 | 833.63 | 1200 | 21.37 | 4.41 | 4.430109 | 4.825109
28 | 5 | 323 | 812.25 | 1200 | 42.75 | 4.94 | 4.957044 | 5.040392
28 | 7.5 | 323 | 790.88 | 1200 | 64.12 | 5.75 | 5.189504 | 5.638793
28 | 10 | 323 | 769.5 | 1200 | 85.5 | 5.11 | 5.13233 | 5.151576
60 | 0 | 320 | 855 | 1199 | 0 | 5 | 4.901565 | 4.965653
60 | 2.5 | 323 | 833.63 | 1200 | 21.37 | 4.8 | 4.790269 | 4.770663
60 | 5 | 323 | 812.25 | 1200 | 42.75 | 5.1 | 5.089787 | 4.965682
60 | 7.5 | 323 | 790.88 | 1200 | 64.12 | 6.1 | 5.106575 | 6.052314
60 | 10 | 323 | 769.5 | 1200 | 85.5 | 5.4 | 4.928602 | 5.544833
pp
Days | % | Cement | F.A | C.A | PP | CS | ANN | RSM
3 | 0 | 320 | 855 | 1199 | 12.35 | 1.58 | 2.715357 | 1.495621
3 | 2.5 | 323 | 833.63 | 1200 | 10.25 | 1.36 | 1.843443 | 1.344901
3 | 5 | 323 | 812.25 | 1200 | 12.85 | 1.58 | 2.185329 | 1.740557
3 | 7.5 | 323 | 790.88 | 1200 | 11.6 | 1.44 | 2.079971 | 1.567038
3 | 10 | 323 | 769.5 | 1200 | 10.85 | 1.31 | 1.873349 | 1.183566
7 | 0 | 320 | 855 | 1199 | 21.65 | 2.87 | 2.891817 | 3.029513
7 | 2.5 | 323 | 833.63 | 1200 | 20.65 | 2.73 | 2.687399 | 2.44861
7 | 5 | 323 | 812.25 | 1200 | 22.5 | 3.05 | 3.142551 | 3.058371
7 | 7.5 | 323 | 790.88 | 1200 | 20.85 | 2.67 | 2.814964 | 2.740746
7 | 10 | 323 | 769.5 | 1200 | 18.65 | 2.28 | 2.436913 | 2.243786
28 | 0 | 320 | 855 | 1199 | 32.44 | 4.8 | 3.457585 | 4.686107
28 | 2.5 | 323 | 833.63 | 1200 | 33.24 | 4.44 | 3.938267 | 4.707682
28 | 5 | 323 | 812.25 | 1200 | 35.45 | 5.28 | 4.567205 | 5.20541
28 | 7.5 | 323 | 790.88 | 1200 | 33.89 | 4.93 | 4.436619 | 4.811806
28 | 10 | 323 | 769.5 | 1200 | 33.21 | 4.41 | 4.059586 | 4.469924
60 | 0 | 320 | 855 | 1199 | 33.11 | 5 | 5.200515 | 5.038759
60 | 2.5 | 323 | 833.63 | 1200 | 40.7043744 | 5.1 | 3.35441 | 5.128807
60 | 5 | 323 | 812.25 | 1200 | 39.3495 | 5.6 | 4.070969 | 5.505663
60 | 7.5 | 323 | 790.88 | 1200 | 38.2957 | 5.2 | 4.125205 | 5.12041
60 | 10 | 323 | 769.5 | 1200 | 40.5162 | 4.1 | 3.850136 | 4.202724

## FLEXURE M40
Days | % | Cement | F.A | C.A-20mm | CA-12mm | HDPE | CS- EXP | RSM | ANN
3 | 0 | 334 | 765 | 889 | 222 | 0 | 2.05 | 2.155537 | 3.144843
3 | 2.5 | 335 | 745.88 | 890 | 221 | 19.12 | 2.11 | 2.122149 | 2.096852
3 | 5 | 335 | 726.75 | 890 | 221 | 38.25 | 1.83 | 2.194176 | 1.722899
3 | 7.5 | 335 | 707.63 | 890 | 221 | 57.37 | 2.23 | 2.628417 | 2.036095
3 | 10 | 335 | 688.5 | 890 | 221 | 76.5 | 1.54 | 1.597943 | 1.464086
7 | 0 | 334 | 765 | 889 | 222 | 0 | 3.15 | 2.88562 | 3.146368
7 | 2.5 | 335 | 745.88 | 890 | 221 | 19.12 | 3.34 | 2.840305 | 2.869598
7 | 5 | 335 | 726.75 | 890 | 221 | 38.25 | 3.14 | 2.958931 | 2.667783
7 | 7.5 | 335 | 707.63 | 890 | 221 | 57.37 | 3.53 | 3.438895 | 2.996897
7 | 10 | 335 | 688.5 | 890 | 221 | 76.5 | 2.62 | 2.455021 | 2.241477
28 | 0 | 334 | 765 | 889 | 222 | 0 | 5.2 | 5.449892 | 3.260453
28 | 2.5 | 335 | 745.88 | 890 | 221 | 19.12 | 4.9 | 5.341955 | 4.765583
28 | 5 | 335 | 726.75 | 890 | 221 | 38.25 | 5.69 | 5.70523 | 5.474373
28 | 7.5 | 335 | 707.63 | 890 | 221 | 57.37 | 6.62 | 6.425237 | 6.361686
28 | 10 | 335 | 688.5 | 890 | 221 | 76.5 | 5.88 | 5.686012 | 5.671423
60 | 0 | 334 | 765 | 889 | 222 | 0 | 5.35 | 5.258951 | 5.438054
60 | 2.5 | 335 | 745.88 | 890 | 221 | 19.12 | 5.01 | 5.05559 | 5.000915
60 | 5 | 335 | 726.75 | 890 | 221 | 38.25 | 5.99 | 5.791663 | 5.915702
60 | 7.5 | 335 | 707.63 | 890 | 221 | 57.37 | 6.99 | 6.877452 | 6.892718
60 | 10 | 335 | 688.5 | 890 | 221 | 76.5 | 6.21 | 6.511024 | 7.134678
PP
Days | % | Cement | F.A | C.A-20mm | CA-12.5mm | PP | CS- EXP | RSM | ANN
3 | 0 | 320 | 765 | 889 | 222 | 0 | 2.05 | 2.247327 | 5.221668
3 | 2.5 | 323 | 745.88 | 890 | 221 | 19.12 | 1.57 | 1.330639 | 2.510905
3 | 5 | 323 | 726.75 | 890 | 221 | 38.25 | 1.99 | 1.917608 | 1.99
3 | 7.5 | 323 | 707.63 | 890 | 221 | 57.37 | 1.65 | 1.623407 | 1.65
3 | 10 | 323 | 688.5 | 890 | 221 | 76.5 | 1.54 | 1.297876 | 1.54
7 | 0 | 320 | 765 | 889 | 222 | 0 | 3.15 | 2.934027 | 5.21313
7 | 2.5 | 323 | 745.88 | 890 | 221 | 19.12 | 2.07 | 2.154862 | 2.948015
7 | 5 | 323 | 726.75 | 890 | 221 | 38.25 | 2.42 | 2.736349 | 2.556843
7 | 7.5 | 323 | 707.63 | 890 | 221 | 57.37 | 2.19 | 2.433162 | 2.19
7 | 10 | 323 | 688.5 | 890 | 221 | 76.5 | 2.04 | 2.102148 | 1.927345
28 | 0 | 320 | 765 | 889 | 222 | 0 | 5.2 | 5.206218 | 5.2
28 | 2.5 | 323 | 745.88 | 890 | 221 | 19.12 | 5.1 | 5.14905 | 5.1
28 | 5 | 323 | 726.75 | 890 | 221 | 38.25 | 5.86 | 5.701753 | 5.86
28 | 7.5 | 323 | 707.63 | 890 | 221 | 57.37 | 5.47 | 5.351391 | 5.47
28 | 10 | 323 | 688.5 | 890 | 221 | 76.5 | 4.9 | 4.991593 | 4.9
60 | 0 | 320 | 765 | 889 | 222 | 0 | 4.35 | 4.362429 | 4.35
60 | 2.5 | 323 | 745.88 | 890 | 221 | 19.12 | 5.3 | 5.405448 | 5.3
60 | 5 | 323 | 726.75 | 890 | 221 | 38.25 | 6 | 5.91429 | 6
60 | 7.5 | 323 | 707.63 | 890 | 221 | 57.37 | 5.59 | 5.492041 | 5.59
60 | 10 | 323 | 688.5 | 890 | 221 | 76.5 | 5 | 5.088383 | 5